## Sheet1
Test Category | Test Name | Field | Value | Notes
Testing Header | Sample Code | Sample ID | TP_BIOCHAR_A_080525
Testing Header | Lab | Lab Name | Celignis Analytical
Testing Header | Lab | Lab Location | Limerick, Ireland
Testing Header | Lab | Accredited | N
Testing Header | Dates | Batch Production Date | 2025-05-08
Testing Header | Dates | Date of Posting | 2025-06-01
Testing Header | Dates | Date Received | 25/06/2025
Testing Header | Dates | Date Reported | 08/08/2025
Testing Header | Lab | Order Number | 3344
Thermal | Dry Ash-Free Basis | Carbon (C) % | 88.79
Thermal | Dry Ash-Free Basis | Hydrogen (H) % | 1.39
Thermal | Dry Ash-Free Basis | Nitrogen (N) % | 0.69
Thermal | Dry Ash-Free Basis | Sulphur (S) % | 0.1
Thermal | Dry Ash-Free Basis | Oxygen (O) % (by diff) | 9.04
Thermal | Calculated | H/C Ratio | 0.0156
Thermal | Calculated | O/C Ratio | 0.1018
Proximate | Volatile Solids | % Volatile Solids | 83.62
Thermal | Dry Matter Basis | % Ash | 16.38
Thermal | Dry Matter Basis | Carbon (C) % | 74.25
Thermal | Dry Matter Basis | Hydrogen (H) % | 1.16
Thermal | Dry Matter Basis | Nitrogen (N) % | 0.58
Thermal | Dry Matter Basis | Sulphur (S) % | 0.08
Thermal | Dry Matter Basis | Oxygen (O) % (by diff) | 7.56
Energy | Gross Calorific Value (HHV) | HHV (MJ/kg) | 26.1
Functional | WECT Dry Basis | Electrical Conductivity (EC) | 1.2 | Internal tests
Functional | Gravimetric Drying | As-Received Moisture % | 8 | Not tested. Inferred.
Contaminants | PAHs | PAHs (mg/kg) | 4 | Derived from separate data set
Contaminants | Dioxins | Dioxins | NA | Not tested
Surface Chemistry | CEC | Carboxylic groups (mmol/g) | 1.2 | Not tested. Inferred.
Surface Chemistry | CEC | Phenolic groups (mmol/g) | 1.2 | Not tested. Inferred.
Surface Chemistry | CEC | Lactonic groups (mmol/g) | 1.2 | Not tested. Inferred.
Functional | CEC | pH | 9 | Internal tests
Functional | CEC | Specific Surface Area (m2/g) | 49 | Internal tests
Functional | CEC | Porosity Percent | 75 | Internal tests
Functional | CEC | CEC (cmol+/kg) | 15 | Internal tests
Elemental | Major Elements DAF | Aluminium (mg/kg) | 2482
Elemental | Major Elements DAF | Calcium (mg/kg) | 30444
Elemental | Major Elements DAF | Iron (mg/kg) | 2574
Elemental | Major Elements DAF | Magnesium (mg/kg) | 2666
Elemental | Major Elements DAF | Sodium (mg/kg) | 610
Elemental | Major Elements DAF | Phosphorus (mg/kg) | 2254
Elemental | Major Elements DAF | Potassium (mg/kg) | 11899
Elemental | Major Elements DAF | Silicon (mg/kg) | 660
Elemental | Major Elements DAF | Titanium (mg/kg) | 78
Elemental | Minor Elements DAF | Arsenic (mg/kg) | 3
Elemental | Minor Elements DAF | Cadmium (mg/kg) | 0
Elemental | Minor Elements DAF | Cobalt (mg/kg) | 2
Elemental | Minor Elements DAF | Chromium (mg/kg) | 63
Elemental | Minor Elements DAF | Copper (mg/kg) | 24
Elemental | Minor Elements DAF | Mercury (mg/kg) | 0
Elemental | Minor Elements DAF | Manganese (mg/kg) | 361
Elemental | Minor Elements DAF | Molybdenum (mg/kg) | 10
Elemental | Minor Elements DAF | Nickel (mg/kg) | 20
Elemental | Minor Elements DAF | Lead (mg/kg) | 14
Elemental | Minor Elements DAF | Antimony (mg/kg) | 0
Elemental | Minor Elements DAF | Vanadium (mg/kg) | 5
Elemental | Minor Elements DAF | Zinc (mg/kg) | 113