## Sheet1
Test Category | Test Name | Field | Value
Sample Info | Sample Code | Sample ID | TP_BIOCHAR_A_080525
Sample Info | Lab | Lab Name | Celignis Analytical
Sample Info | Lab | Lab Location | Limerick, Ireland
Sample Info | Dates | Date Received | 25/06/2025
Sample Info | Dates | Date Reported | 08/08/2025
Sample Info | Order | Order Number | 3344
Elemental | Ultimate Analysis (P33) | Carbon (C) % | 88.79
Elemental | Ultimate Analysis (P33) | Hydrogen (H) % | 1.39
Elemental | Ultimate Analysis (P33) | Nitrogen (N) % | 0.69
Elemental | Ultimate Analysis (P33) | Sulphur (S) % | 0.1
Elemental | Ultimate Analysis (P33) | Oxygen (O) % (by diff) | 9.04
Elemental | Calculated | H/C Ratio | 0.0156
Elemental | Calculated | O/C Ratio | 0.1018
Proximate | Volatile Solids | % Volatile Solids | 83.62
Proximate | Ash Content | % Ash | 16.38
Major/Minor Elements | P38 | Heavy Metals, Nutrients | Available (see report)
Energy | Gross Calorific Value (HHV) | HHV (MJ/kg) | TBC
Agronomic | pH and EC (P36) | pH | TBC
Agronomic | pH and EC (P36) | Electrical Conductivity (EC) | TBC
Moisture | Moisture Content | As-Received Moisture % | TBC
Contaminants | PAHs | PAHs | TBC
Contaminants | Dioxins | Dioxins | TBC
Functional | FTIR or CEC | Surface Chemistry | TBC